## Failure_defined
WF | yieldstrength | ductile_failure
6 | 109 | 0.23983
16 | 128 | 0.22297
26 | 155 | 0.20447
36 | 200 | 0.19696
46 | 316 | 0.12768

## WF 6%
Strain | Stress
0 | -15.87498
1.91949e-08 | -14.25042
1.53252e-07 | -12.60809
5.13868e-07 | -10.95502
1.21574e-06 | -9.27816
2.36892e-06 | -7.5836
4.07516e-06 | -5.87802
6.45548e-06 | -4.14835
9.59752e-06 | -2.40802
1.36306e-05 | -0.64397
1.86484e-05 | 1.13676
2.4728e-05 | 2.92679
3.20175e-05 | 4.73941
4.056e-05 | 6.56003
5.05204e-05 | 8.40207
6.19648e-05 | 10.25788
7.49376e-05 | 12.11955
8.9632e-05 | 14.00062
0.000106029 | 15.88591
0.000124346 | 17.78911
0.000144534 | 19.69464
0.000166837 | 21.61626
0.000191269 | 23.54569
0.000217812 | 25.47454
0.000246755 | 27.41691
0.00027796 | 29.35773
0.000311751 | 31.31371
0.000348094 | 33.28345
0.000386916 | 35.27442
0.000428592 | 37.33247
0.000472888 | 39.48548
0.000520212 | 42.06894
0.000570484 | 44.68642
0.00062356 | 47.31816
0.000679928 | 49.97492
0.000739228 | 52.62697
0.000801984 | 55.28662
0.000867784 | 57.9244
0.000937204 | 60.55367
0.00101 | 63.15561
0.00109 | 65.71563
0.00117 | 68.24424
0.00125 | 70.71879
0.00134 | 73.14951
0.00143 | 75.52362
0.00152 | 77.82535
0.00162 | 80.06813
0.00172 | 82.22849
0.00183 | 84.31889
0.00194 | 86.32523
0.00205 | 88.23543
0.00217 | 90.06021
0.0023 | 91.78135
0.00242 | 93.40865
0.00256 | 94.93248
0.00269 | 96.34582
0.00283 | 97.65896
0.00298 | 98.86078
0.00312 | 99.96218
0.00328 | 100.95622
0.00344 | 101.85398
0.0036 | 102.65526
0.00377 | 103.36271
0.00394 | 103.98785
0.00412 | 104.53283
0.0043 | 105.00926
0.00449 | 105.42297
0.00468 | 105.781
0.00487 | 106.09411
0.00507 | 106.36784
0.00528 | 106.61175
0.00549 | 106.83129
0.00571 | 107.03138
0.00593 | 107.21824
0.00616 | 107.39389
0.00639 | 107.56225
0.00662 | 107.72429
0.00687 | 107.88071
0.00711 | 108.03341
0.00736 | 108.18199
0.00762 | 108.32789
0.00788 | 108.47057
0.00815 | 108.61128
0.00843 | 108.74989
0.00871 | 108.88601
0.00899 | 109.02093
0.00928 | 109.15373
0.00957 | 109.28564
0.00987 | 109.41622
0.01018 | 109.54509
0.01049 | 109.67336
0.01081 | 109.80022
0.01113 | 109.92662
0.01146 | 110.05224
0.01179 | 110.17661
0.01213 | 110.3008
0.01247 | 110.42387
0.01282 | 110.54685
0.01317 | 110.6688
0.01354 | 110.79077
0.0139 | 110.91229
0.01427 | 111.03294
0.01465 | 111.15372
0.01503 | 111.27369
0.01542 | 111.39382
0.01581 | 111.51365
0.01621 | 111.63284
0.01662 | 111.7523
0.01703 | 111.87126
0.01744 | 111.99018
0.01786 | 112.10899
0.01829 | 112.22757
0.01872 | 112.34645
0.01916 | 112.46458
0.01961 | 112.58324
0.02005 | 112.70139
0.02051 | 112.81994
0.02097 | 112.9384
0.02143 | 113.05655
0.0219 | 113.17491
0.02238 | 113.29337
0.02286 | 113.4118
0.02335 | 113.53008
0.02384 | 113.64862
0.02434 | 113.76759
0.02484 | 113.88594
0.02535 | 114.00497
0.02587 | 114.12372
0.02639 | 114.24298
0.02691 | 114.362
0.02744 | 114.48118
0.02798 | 114.60075
0.02852 | 114.71998
0.02907 | 114.83999
0.02962 | 114.9596
0.03017 | 115.07966
0.03074 | 115.19972
0.0313 | 115.32028
0.03188 | 115.44065
0.03245 | 115.56137
0.03304 | 115.68239
0.03362 | 115.80332
0.03422 | 115.92465
0.03481 | 116.04622
0.03542 | 116.16783
0.03603 | 116.28972
0.03664 | 116.41203
0.03726 | 116.53438
0.03788 | 116.6569
0.03851 | 116.77943
0.03914 | 116.90238
0.03978 | 117.02547
0.04042 | 117.14902
0.04107 | 117.27266
0.04172 | 117.39631
0.04238 | 117.5205
0.04304 | 117.64462
0.0437 | 117.76916
0.04437 | 117.89391
0.04505 | 118.01863
0.04573 | 118.14384
0.04641 | 118.26906
0.0471 | 118.39469
0.04779 | 118.52019
0.04849 | 118.6461
0.04919 | 118.77238
0.0499 | 118.8987
0.05061 | 119.02517
0.05132 | 119.15192
0.05204 | 119.27882
0.05277 | 119.40587
0.05349 | 119.53297
0.05422 | 119.66065
0.05496 | 119.7882
0.0557 | 119.91597
0.05644 | 120.04392
0.05719 | 120.17216
0.05794 | 120.30056
0.05869 | 120.42883
0.05945 | 120.5575
0.06022 | 120.68636
0.06098 | 120.8152
0.06175 | 120.94429
0.06253 | 121.0736
0.0633 | 121.20276
0.06408 | 121.33226
0.06487 | 121.46169
0.06566 | 121.59145
0.06645 | 121.72106
0.06724 | 121.85094
0.06804 | 121.98096
0.06884 | 122.11086
0.06964 | 122.2409
0.07045 | 122.37115
0.07126 | 122.50143
0.07207 | 122.63186
0.07289 | 122.76232
0.07371 | 122.8926
0.07453 | 123.02319
0.07536 | 123.15363
0.07619 | 123.28431
0.07702 | 123.41492
0.07785 | 123.54544
0.07869 | 123.67603
0.07953 | 123.80657
0.08037 | 123.937
0.08121 | 124.06744
0.08206 | 124.19798
0.08291 | 124.32838
0.08376 | 124.45864
0.08461 | 124.5889
0.08547 | 124.71922
0.08632 | 124.84938
0.08718 | 124.97952
0.08805 | 125.10944
0.08891 | 125.2395
0.08978 | 125.36916
0.09064 | 125.49894
0.09151 | 125.62869
0.09238 | 125.75808
0.09326 | 125.88748
0.09413 | 126.0168
0.09501 | 126.14591
0.09589 | 126.27489
0.09677 | 126.40388
0.09765 | 126.53274
0.09853 | 126.66133
0.09942 | 126.78969
0.1003 | 126.9181
0.10119 | 127.04627
0.10208 | 127.17423
0.10297 | 127.30201
0.10386 | 127.42978
0.10475 | 127.55722
0.10564 | 127.68449
0.10653 | 127.81142
0.10743 | 127.93823
0.10832 | 128.06465
0.10922 | 128.19094
0.11011 | 128.31681
0.11101 | 128.4423
0.11191 | 128.56756
0.11281 | 128.69249
0.1137 | 128.81686
0.1146 | 128.94096
0.1155 | 129.06457
0.1164 | 129.18786
0.1173 | 129.3107
0.1182 | 129.43318
0.1191 | 129.5551
0.12 | 129.67661
0.1209 | 129.79763
0.1218 | 129.91826
0.1227 | 130.0383
0.1236 | 130.15779
0.1245 | 130.2769
0.1254 | 130.39531
0.1263 | 130.51329
0.1272 | 130.63067
0.12809 | 130.7474
0.12899 | 130.86347
0.12989 | 130.97888
0.13078 | 131.09347
0.13168 | 131.20735
0.13257 | 131.32024
0.13347 | 131.43251
0.13436 | 131.54378
0.13525 | 131.65401
0.13615 | 131.76353
0.13703 | 131.87172
0.13792 | 131.97906
0.13881 | 132.08505
0.1397 | 132.19009
0.14058 | 132.29385
0.14147 | 132.39641
0.14235 | 132.49798
0.14323 | 132.59838
0.14411 | 132.69787
0.14499 | 132.79644
0.14587 | 132.89402
0.14674 | 132.99067
0.14762 | 133.08665
0.14849 | 133.18179
0.14936 | 133.27626
0.15022 | 133.37009
0.15109 | 133.4634
0.15196 | 133.55619
0.15282 | 133.6484
0.15368 | 133.74008
0.15454 | 133.83129
0.15539 | 133.92207
0.15624 | 134.0124
0.1571 | 134.10247
0.15794 | 134.19203
0.15879 | 134.28135
0.15963 | 134.37035
0.16048 | 134.45896
0.16131 | 134.54731
0.16215 | 134.63537
0.16298 | 134.72319
0.16382 | 134.8108
0.16464 | 134.89812
0.16547 | 134.98525
0.16629 | 135.0722
0.16711 | 135.15905
0.16793 | 135.24563
0.16874 | 135.33199
0.16955 | 135.41822
0.17036 | 135.50406
0.17116 | 135.58964
0.17196 | 135.67485
0.17276 | 135.75976
0.17355 | 135.84419
0.17435 | 135.92816
0.17513 | 136.0117
0.17592 | 136.09464
0.1767 | 136.17698
0.17748 | 136.25868
0.17825 | 136.33961
0.17902 | 136.4198
0.17979 | 136.4992
0.18055 | 136.5776
0.18131 | 136.65501
0.18206 | 136.73139
0.18281 | 136.80662
0.18356 | 136.88063
0.1843 | 136.95346
0.18504 | 137.02512
0.18578 | 137.09557
0.18651 | 137.16486
0.18724 | 137.23296
0.18796 | 137.29987
0.18868 | 137.36569
0.18939 | 137.43019
0.1901 | 137.49356
0.19081 | 137.55575
0.19151 | 137.61672
0.19221 | 137.67647
0.1929 | 137.73504
0.19359 | 137.79242
0.19427 | 137.84865
0.19495 | 137.90369
0.19563 | 137.95754
0.1963 | 138.01023
0.19696 | 138.06179
0.19763 | 138.11224
0.19828 | 138.16159
0.19893 | 138.20986
0.19958 | 138.25706
0.20022 | 138.30322
0.20086 | 138.34837
0.20149 | 138.39254
0.20212 | 138.43579
0.20274 | 138.47811
0.20336 | 138.51952
0.20398 | 138.55999
0.20458 | 138.59948
0.20519 | 138.638
0.20578 | 138.67557
0.20638 | 138.71222
0.20696 | 138.74797
0.20755 | 138.78284
0.20813 | 138.81686
0.2087 | 138.85007
0.20926 | 138.88252
0.20983 | 138.91426
0.21038 | 138.94537
0.21094 | 138.97592
0.21148 | 139.00591
0.21202 | 139.03535
0.21256 | 139.06425
0.21309 | 139.09263
0.21361 | 139.12054
0.21413 | 139.14801
0.21465 | 139.17507
0.21516 | 139.20172
0.21566 | 139.22798
0.21616 | 139.25389
0.21665 | 139.27948
0.21714 | 139.30476
0.21762 | 139.32977
0.2181 | 139.35451
0.21857 | 139.37898
0.21903 | 139.40312
0.21949 | 139.42683
0.21995 | 139.45
0.2204 | 139.47252
0.22084 | 139.4943
0.22128 | 139.51528
0.22171 | 139.53542
0.22214 | 139.55465
0.22256 | 139.57296
0.22297 | 139.59032
0.22338 | 139.60676
0.22379 | 139.62232
0.22419 | 139.63705
0.22458 | 139.651
0.22497 | 139.66421
0.22535 | 139.67674
0.22573 | 139.6886
0.2261 | 139.69984
0.22647 | 139.7105
0.22683 | 139.7206
0.22718 | 139.73017
0.22753 | 139.73926
0.22787 | 139.7479
0.22821 | 139.75607
0.22854 | 139.7638
0.22887 | 139.77108
0.22919 | 139.77795
0.22951 | 139.78444
0.22982 | 139.79059
0.23013 | 139.79638
0.23043 | 139.80184
0.23072 | 139.80704
0.23101 | 139.81199
0.2313 | 139.8167
0.23157 | 139.82122
0.23185 | 139.82559
0.23212 | 139.82985
0.23238 | 139.83401
0.23264 | 139.83806
0.23289 | 139.84196
0.23313 | 139.84572
0.23338 | 139.84934
0.23361 | 139.85285
0.23384 | 139.85635
0.23407 | 139.8599
0.23429 | 139.86352
0.23451 | 139.86723
0.23472 | 139.87106
0.23493 | 139.875
0.23513 | 139.87899
0.23532 | 139.88297
0.23552 | 139.88688
0.2357 | 139.89062
0.23588 | 139.89408
0.23606 | 139.89716
0.23623 | 139.89977
0.2364 | 139.90182
0.23656 | 139.90325
0.23672 | 139.90405
0.23688 | 139.90424
0.23702 | 139.9039
0.23717 | 139.90308
0.23731 | 139.90179
0.23745 | 139.90006
0.23758 | 139.89791
0.2377 | 139.89537
0.23783 | 139.89243
0.23795 | 139.88909
0.23806 | 139.88537
0.23817 | 139.88129
0.23828 | 139.87687
0.23838 | 139.87212
0.23848 | 139.86707
0.23857 | 139.86174
0.23866 | 139.85617
0.23875 | 139.85038
0.23883 | 139.84431
0.23891 | 139.8379
0.23899 | 139.83106
0.23906 | 139.82374
0.23913 | 139.81589
0.2392 | 139.80746
0.23926 | 139.79841
0.23932 | 139.78866
0.23938 | 139.77809
0.23943 | 139.7666
0.23948 | 139.75406
0.23953 | 139.7404
0.23957 | 139.71998
0.23961 | 139.69685
0.23965 | 139.67189
0.23969 | 139.64585
0.23972 | 139.6192
0.23975 | 139.59218
0.23978 | 139.56493
0.23981 | 139.53752
0.23983 | 139.50997
0.23983 | 139.50997

## WF 16%
Strain | Stress
0 | -10.43611
1.91949e-08 | -9.12771
1.53252e-07 | -7.80059
5.13868e-07 | -6.45383
1.21574e-06 | -5.08643
2.36892e-06 | -3.6981
4.07516e-06 | -2.28876
6.45548e-06 | -0.85407
9.59752e-06 | 0.59699
1.36306e-05 | 2.06833
1.86484e-05 | 3.55955
2.4728e-05 | 5.07012
3.20175e-05 | 6.59943
4.056e-05 | 8.14681
5.05204e-05 | 9.71158
6.19648e-05 | 11.29281
7.49376e-05 | 12.8896
8.9632e-05 | 14.50083
0.000106029 | 16.12525
0.000124346 | 17.76171
0.000144534 | 19.41007
0.000166837 | 21.07993
0.000191269 | 22.7789
0.000217812 | 24.55797
0.000246755 | 27.07148
0.00027796 | 29.74341
0.000311751 | 32.57247
0.000348094 | 35.55287
0.000386916 | 38.67548
0.000428592 | 41.92871
0.000472888 | 45.29871
0.000520212 | 48.76774
0.000570484 | 52.32127
0.00062356 | 55.93935
0.000679928 | 59.61475
0.000739228 | 63.30448
0.000801984 | 67.00374
0.000867784 | 70.69196
0.000937204 | 74.35355
0.00101 | 77.9741
0.00109 | 81.53643
0.00117 | 85.02752
0.00125 | 88.43706
0.00134 | 91.74953
0.00143 | 94.95738
0.00152 | 98.05265
0.00162 | 101.02077
0.00172 | 103.85575
0.00183 | 106.55867
0.00194 | 109.10143
0.00205 | 111.49188
0.00217 | 113.72346
0.0023 | 115.79017
0.00242 | 117.69131
0.00256 | 119.42529
0.00269 | 120.99563
0.00283 | 122.40578
0.00298 | 123.65957
0.00312 | 124.77049
0.00328 | 125.73981
0.00344 | 126.58509
0.0036 | 127.31532
0.00377 | 127.94787
0.00394 | 128.49424
0.00412 | 128.9696
0.0043 | 129.38754
0.00449 | 129.75909
0.00468 | 130.09633
0.00487 | 130.40534
0.00507 | 130.69414
0.00528 | 130.96757
0.00549 | 131.22876
0.00571 | 131.48018
0.00593 | 131.72401
0.00616 | 131.95993
0.00639 | 132.18969
0.00662 | 132.4141
0.00687 | 132.63364
0.00711 | 132.8496
0.00736 | 133.06122
0.00762 | 133.26945
0.00788 | 133.47476
0.00815 | 133.67766
0.00843 | 133.87785
0.00871 | 134.0763
0.00899 | 134.27284
0.00928 | 134.46735
0.00957 | 134.66072
0.00987 | 134.85248
0.01018 | 135.04298
0.01049 | 135.23255
0.01081 | 135.42113
0.01113 | 135.60899
0.01146 | 135.79606
0.01179 | 135.98261
0.01213 | 136.16852
0.01247 | 136.35367
0.01282 | 136.53853
0.01317 | 136.72294
0.01354 | 136.90691
0.0139 | 137.09058
0.01427 | 137.27396
0.01465 | 137.45714
0.01503 | 137.63997
0.01542 | 137.82273
0.01581 | 138.00518
0.01621 | 138.18757
0.01662 | 138.36965
0.01703 | 138.55166
0.01744 | 138.73336
0.01786 | 138.91495
0.01829 | 139.09641
0.01872 | 139.27763
0.01916 | 139.45866
0.01961 | 139.63943
0.02005 | 139.82011
0.02051 | 140.00048
0.02097 | 140.18053
0.02143 | 140.36038
0.0219 | 140.53982
0.02238 | 140.71881
0.02286 | 140.89749
0.02335 | 141.07566
0.02384 | 141.25336
0.02434 | 141.43057
0.02484 | 141.60714
0.02535 | 141.78251
0.02587 | 141.95612
0.02639 | 142.1278
0.02691 | 142.2971
0.02744 | 142.46401
0.02798 | 142.6288
0.02852 | 142.79162
0.02907 | 142.95267
0.02962 | 143.11214
0.03017 | 143.27021
0.03074 | 143.42709
0.0313 | 143.58286
0.03188 | 143.73779
0.03245 | 143.89202
0.03304 | 144.0459
0.03362 | 144.19944
0.03422 | 144.35284
0.03481 | 144.50636
0.03542 | 144.66016
0.03603 | 144.81426
0.03664 | 144.96872
0.03726 | 145.12368
0.03788 | 145.27911
0.03851 | 145.43508
0.03914 | 145.59157
0.03978 | 145.7489
0.04042 | 145.9072
0.04107 | 146.06679
0.04172 | 146.22779
0.04238 | 146.39048
0.04304 | 146.55507
0.0437 | 146.72171
0.04437 | 146.89071
0.04505 | 147.06209
0.04573 | 147.23532
0.04641 | 147.41021
0.0471 | 147.58609
0.04779 | 147.76195
0.04849 | 147.93693
0.04919 | 148.11066
0.0499 | 148.28279
0.05061 | 148.45333
0.05132 | 148.62221
0.05204 | 148.78958
0.05277 | 148.95553
0.05349 | 149.12017
0.05422 | 149.28384
0.05496 | 149.44693
0.0557 | 149.60965
0.05644 | 149.77208
0.05719 | 149.93413
0.05794 | 150.09562
0.05869 | 150.25606
0.05945 | 150.41544
0.06022 | 150.57346
0.06098 | 150.73018
0.06175 | 150.88544
0.06253 | 151.03914
0.0633 | 151.19126
0.06408 | 151.34184
0.06487 | 151.49106
0.06566 | 151.63915
0.06645 | 151.78668
0.06724 | 151.93395
0.06804 | 152.08138
0.06884 | 152.22912
0.06964 | 152.37755
0.07045 | 152.52677
0.07126 | 152.67686
0.07207 | 152.82782
0.07289 | 152.97946
0.07371 | 153.13189
0.07453 | 153.28494
0.07536 | 153.43846
0.07619 | 153.59195
0.07702 | 153.7451
0.07785 | 153.89714
0.07869 | 154.04763
0.07953 | 154.19583
0.08037 | 154.34147
0.08121 | 154.48441
0.08206 | 154.62476
0.08291 | 154.76294
0.08376 | 154.89932
0.08461 | 155.03439
0.08547 | 155.16777
0.08632 | 155.29932
0.08718 | 155.42873
0.08805 | 155.55565
0.08891 | 155.68005
0.08978 | 155.80185
0.09064 | 155.92102
0.09151 | 156.03763
0.09238 | 156.15178
0.09326 | 156.26351
0.09413 | 156.37273
0.09501 | 156.47963
0.09589 | 156.58436
0.09677 | 156.687
0.09765 | 156.78777
0.09853 | 156.88675
0.09942 | 156.98399
0.1003 | 157.07942
0.10119 | 157.17308
0.10208 | 157.26487
0.10297 | 157.3546
0.10386 | 157.44188
0.10475 | 157.52649
0.10564 | 157.60806
0.10653 | 157.68646
0.10743 | 157.76158
0.10832 | 157.83314
0.10922 | 157.90097
0.11011 | 157.96492
0.11101 | 158.02499
0.11191 | 158.08108
0.11281 | 158.1333
0.1137 | 158.18161
0.1146 | 158.22591
0.1155 | 158.26611
0.1164 | 158.30213
0.1173 | 158.3338
0.1182 | 158.36048
0.1191 | 158.38122
0.12 | 158.39528
0.1209 | 158.40215
0.1218 | 158.40159
0.1227 | 158.39364
0.1236 | 158.37852
0.1245 | 158.35666
0.1254 | 158.32869
0.1263 | 158.29543
0.1272 | 158.25755
0.12809 | 158.21561
0.12899 | 158.16991
0.12989 | 158.12022
0.13078 | 158.06632
0.13168 | 158.00823
0.13257 | 157.9459
0.13347 | 157.87886
0.13436 | 157.80674
0.13525 | 157.72901
0.13615 | 157.64524
0.13703 | 157.55499
0.13792 | 157.45796
0.13881 | 157.35392
0.1397 | 157.24274
0.14058 | 157.12444
0.14147 | 156.99896
0.14235 | 156.86661
0.14323 | 156.72789
0.14411 | 156.58321
0.14499 | 156.43347
0.14587 | 156.27911
0.14674 | 156.12067
0.14762 | 155.95861
0.14849 | 155.79313
0.14936 | 155.62428
0.15022 | 155.45223
0.15109 | 155.2772
0.15196 | 155.09926
0.15282 | 154.91844
0.15368 | 154.73446
0.15454 | 154.54747
0.15539 | 154.35714
0.15624 | 154.16346
0.1571 | 153.96648
0.15794 | 153.76642
0.15879 | 153.56396
0.15963 | 153.36039
0.16048 | 153.15728
0.16131 | 152.95541
0.16215 | 152.756
0.16298 | 152.55976
0.16382 | 152.3675
0.16464 | 152.17974
0.16547 | 151.99669
0.16629 | 151.8181
0.16711 | 151.64348
0.16793 | 151.47145
0.16874 | 151.30092
0.16955 | 151.1311
0.17036 | 150.96139
0.17116 | 150.79072
0.17196 | 150.61766
0.17276 | 150.44105
0.17355 | 150.26005
0.17435 | 150.07392
0.17513 | 149.88191
0.17592 | 149.68369
0.1767 | 149.47897
0.17748 | 149.2679
0.17825 | 149.05045
0.17902 | 148.82705
0.17979 | 148.59831
0.18055 | 148.36419
0.18131 | 148.12488
0.18206 | 147.87989
0.18281 | 147.62966
0.18356 | 147.37454
0.1843 | 147.11508
0.18504 | 146.85131
0.18578 | 146.58321
0.18651 | 146.31145
0.18724 | 146.03622
0.18796 | 145.75835
0.18868 | 145.47847
0.18939 | 145.19667
0.1901 | 144.9128
0.19081 | 144.62658
0.19151 | 144.33745
0.19221 | 144.04534
0.1929 | 143.75084
0.19359 | 143.45484
0.19427 | 143.15836
0.19495 | 142.86238
0.19563 | 142.56761
0.1963 | 142.27446
0.19696 | 141.98308
0.19763 | 141.69359
0.19828 | 141.40592
0.19893 | 141.11931
0.19958 | 140.83247
0.20022 | 140.54413
0.20086 | 140.25341
0.20149 | 139.95971
0.20212 | 139.66223
0.20274 | 139.36017
0.20336 | 139.05289
0.20398 | 138.7404
0.20458 | 138.4234
0.20519 | 138.10286
0.20578 | 137.77945
0.20638 | 137.45343
0.20696 | 137.12503
0.20755 | 136.79428
0.20813 | 136.46122
0.2087 | 136.12594
0.20926 | 135.78844
0.20983 | 135.44867
0.21038 | 135.10659
0.21094 | 134.7625
0.21148 | 134.41674
0.21202 | 134.06955
0.21256 | 133.7215
0.21309 | 133.3709
0.21361 | 133.01858
0.21413 | 132.66521
0.21465 | 132.31122
0.21516 | 131.95691
0.21566 | 131.60256
0.21616 | 131.24835
0.21665 | 130.89444
0.21714 | 130.54089
0.21762 | 130.1877
0.2181 | 129.83485
0.21857 | 129.4823
0.21903 | 129.13002
0.21949 | 128.77798
0.21995 | 128.42613
0.2204 | 128.07446
0.22084 | 127.72292
0.22128 | 127.37145
0.22171 | 127.02002
0.22214 | 126.66861
0.22256 | 126.31718
0.22297 | 125.9657

## WF 26%
Strain | Stress
0 | -17.15756
1.81978e-08 | -15.33814
1.44516e-07 | -13.50214
4.85568e-07 | -11.64356
1.14668e-06 | -9.7619
2.23188e-06 | -7.85677
3.84393e-06 | -5.92805
6.08428e-06 | -3.97574
9.03684e-06 | -2.00956
1.2829e-05 | -0.0107
1.75457e-05 | 2.011
2.32836e-05 | 4.05508
3.01377e-05 | 6.12101
3.8202e-05 | 8.20818
4.75692e-05 | 10.31593
5.83308e-05 | 12.44356
7.05768e-05 | 14.5903
8.43964e-05 | 16.75531
9.98776e-05 | 18.93769
0.000117106 | 21.13643
0.000136168 | 23.35039
0.000157148 | 25.57835
0.000180128 | 27.81904
0.00020519 | 30.07166
0.000232414 | 32.33702
0.000261881 | 34.62063
0.000293508 | 36.92797
0.00032768 | 39.32022
0.000364326 | 41.84815
0.00040352 | 45.19863
0.000445332 | 48.67089
0.00048984 | 52.25232
0.000537112 | 55.92975
0.00058722 | 59.68857
0.000640228 | 63.51233
0.000696212 | 67.38962
0.000755232 | 71.30276
0.000817356 | 75.23709
0.000882652 | 79.17818
0.000951176 | 83.11214
0.00102 | 87.02572
0.0011 | 90.90519
0.00118 | 94.74124
0.00126 | 98.5215
0.00134 | 102.21715
0.00143 | 105.85551
0.00153 | 109.40848
0.00162 | 112.86735
0.00172 | 116.22345
0.00183 | 119.46712
0.00193 | 122.59342
0.00205 | 125.59393
0.00216 | 128.46446
0.00228 | 131.19257
0.00241 | 133.77159
0.00253 | 136.20577
0.00267 | 138.48723
0.0028 | 140.6137
0.00294 | 142.5843
0.00309 | 144.39925
0.00324 | 146.06144
0.00339 | 147.57417
0.00355 | 148.93743
0.00371 | 150.16922
0.00388 | 151.27174
0.00405 | 152.25405
0.00422 | 153.12618
0.0044 | 153.90027
0.00459 | 154.58702
0.00478 | 155.198
0.00497 | 155.74433
0.00517 | 156.23643
0.00538 | 156.68364
0.00558 | 157.09527
0.0058 | 157.47785
0.00602 | 157.83703
0.00624 | 158.17741
0.00647 | 158.50245
0.0067 | 158.8146
0.00694 | 159.11558
0.00718 | 159.40581
0.00743 | 159.68877
0.00768 | 159.96416
0.00793 | 160.2327
0.0082 | 160.4951
0.00846 | 160.75214
0.00874 | 161.00421
0.00901 | 161.25176
0.0093 | 161.49517
0.00959 | 161.73471
0.00988 | 161.97093
0.01018 | 162.20392
0.01048 | 162.43391
0.01079 | 162.66132
0.0111 | 162.88636
0.01142 | 163.10896
0.01174 | 163.32953
0.01207 | 163.54814
0.01241 | 163.76494
0.01275 | 163.98006
0.01309 | 164.19372
0.01344 | 164.40587
0.01379 | 164.61668
0.01415 | 164.82624
0.01452 | 165.03456
0.01489 | 165.24184
0.01527 | 165.44808
0.01565 | 165.65334
0.01603 | 165.85776
0.01643 | 166.06121
0.01682 | 166.26391
0.01722 | 166.46591
0.01763 | 166.66709
0.01804 | 166.86745
0.01846 | 167.06708
0.01888 | 167.2659
0.01931 | 167.46389
0.01974 | 167.66106
0.02018 | 167.8574
0.02063 | 168.05297
0.02107 | 168.24762
0.02153 | 168.44141
0.02199 | 168.63423
0.02245 | 168.8262
0.02292 | 169.01723
0.02339 | 169.20738
0.02387 | 169.3965
0.02436 | 169.58484
0.02485 | 169.77227
0.02534 | 169.95889
0.02584 | 170.14473
0.02635 | 170.33003
0.02686 | 170.51465
0.02737 | 170.69866
0.02789 | 170.88226
0.02841 | 171.06548
0.02894 | 171.24832
0.02948 | 171.43074
0.03002 | 171.61268
0.03056 | 171.794
0.03111 | 171.97452
0.03166 | 172.15403
0.03222 | 172.33228
0.03278 | 172.5091
0.03335 | 172.68408
0.03392 | 172.85723
0.0345 | 173.02811
0.03508 | 173.19674
0.03567 | 173.36298
0.03626 | 173.52685
0.03686 | 173.68847
0.03746 | 173.84803
0.03806 | 174.00575
0.03867 | 174.16191
0.03928 | 174.31675
0.0399 | 174.47054
0.04053 | 174.6235
0.04115 | 174.77582
0.04178 | 174.92768
0.04242 | 175.07923
0.04306 | 175.23058
0.0437 | 175.38182
0.04435 | 175.53305
0.045 | 175.68425
0.04566 | 175.83543
0.04632 | 175.98671
0.04699 | 176.13811
0.04766 | 176.28951
0.04833 | 176.4409
0.04901 | 176.59244
0.04969 | 176.74395
0.05037 | 176.89548
0.05106 | 177.04724
0.05175 | 177.1993
0.05245 | 177.35188
0.05315 | 177.50506
0.05385 | 177.65924
0.05456 | 177.81467
0.05527 | 177.97145
0.05598 | 178.12978
0.0567 | 178.28991
0.05742 | 178.45188
0.05815 | 178.61574
0.05888 | 178.78156
0.05961 | 178.94909
0.06034 | 179.11836
0.06108 | 179.28911
0.06183 | 179.46114
0.06257 | 179.63401
0.06332 | 179.80739
0.06407 | 179.98111
0.06482 | 180.15466
0.06558 | 180.32773
0.06634 | 180.50017
0.0671 | 180.67173
0.06787 | 180.84225
0.06864 | 181.01139
0.06941 | 181.1792
0.07018 | 181.34553
0.07096 | 181.51033
0.07174 | 181.67353
0.07252 | 181.83502
0.07331 | 181.99447
0.0741 | 182.15173
0.07489 | 182.30644
0.07568 | 182.45828
0.07647 | 182.607
0.07727 | 182.75226
0.07807 | 182.89374
0.07887 | 183.03118
0.07967 | 183.16444
0.08048 | 183.29346
0.08129 | 183.41807
0.0821 | 183.53839
0.08291 | 183.65441
0.08372 | 183.76612
0.08454 | 183.87377
0.08536 | 183.97735
0.08617 | 184.07716
0.087 | 184.17337
0.08782 | 184.26623
0.08864 | 184.35584
0.08947 | 184.44246
0.09029 | 184.52626
0.09112 | 184.60741
0.09195 | 184.68608
0.09278 | 184.76238
0.09362 | 184.83644
0.09445 | 184.90839
0.09529 | 184.9783
0.09612 | 185.04621
0.09696 | 185.11225
0.0978 | 185.1765
0.09864 | 185.23914
0.09948 | 185.30015
0.10032 | 185.35956
0.10116 | 185.41735
0.102 | 185.47371
0.10285 | 185.52878
0.10369 | 185.58286
0.10453 | 185.63619
0.10538 | 185.68902
0.10622 | 185.74162
0.10707 | 185.7941
0.10792 | 185.84662
0.10876 | 185.89918
0.10961 | 185.95178
0.11046 | 186.00435
0.11131 | 186.05678
0.11215 | 186.10899
0.113 | 186.1609
0.11385 | 186.21234
0.11469 | 186.26308
0.11554 | 186.31284
0.11639 | 186.36131
0.11724 | 186.4081
0.11808 | 186.4528
0.11893 | 186.49499
0.11978 | 186.53425
0.12062 | 186.57011
0.12147 | 186.60186
0.12231 | 186.62892
0.12315 | 186.65083
0.124 | 186.66726
0.12484 | 186.67785
0.12568 | 186.68228
0.12652 | 186.68021
0.12736 | 186.67145
0.1282 | 186.65593
0.12904 | 186.63361
0.12988 | 186.60437
0.13071 | 186.56805
0.13155 | 186.52457
0.13238 | 186.47376
0.13322 | 186.41564
0.13405 | 186.35034
0.13488 | 186.27789
0.13571 | 186.19831
0.13653 | 186.11156
0.13736 | 186.01746
0.13818 | 185.91597
0.139 | 185.80709
0.13983 | 185.69088
0.14064 | 185.56733
0.14146 | 185.43651
0.14228 | 185.29823
0.14309 | 185.1524
0.1439 | 184.99869
0.14471 | 184.83703
0.14552 | 184.66741
0.14633 | 184.49011
0.14713 | 184.30529
0.14793 | 184.11293
0.14873 | 183.91365
0.14953 | 183.70779
0.15032 | 183.49607
0.15111 | 183.27909
0.1519 | 183.05766
0.15269 | 182.83249
0.15348 | 182.60403
0.15426 | 182.37326
0.15504 | 182.14057
0.15582 | 181.9065
0.15659 | 181.67141
0.15736 | 181.43547
0.15813 | 181.19872
0.1589 | 180.96151
0.15966 | 180.72358
0.16042 | 180.48534
0.16118 | 180.24655
0.16193 | 180.00739
0.16268 | 179.76675
0.16343 | 179.52385
0.16418 | 179.27812
0.16492 | 179.02955
0.16566 | 178.77826
0.16639 | 178.52407
0.16712 | 178.26747
0.16785 | 178.00859
0.16858 | 177.74769
0.1693 | 177.48515
0.17002 | 177.22095
0.17073 | 176.95597
0.17144 | 176.69022
0.17215 | 176.42391
0.17285 | 176.15793
0.17355 | 175.89249
0.17425 | 175.62809
0.17494 | 175.36499
0.17563 | 175.10322
0.17631 | 174.84246
0.17699 | 174.58182
0.17767 | 174.32016
0.17834 | 174.05638
0.17901 | 173.78919
0.17968 | 173.51725
0.18034 | 173.23954
0.181 | 172.95533
0.18165 | 172.6644
0.1823 | 172.36716
0.18294 | 172.06432
0.18358 | 171.75679
0.18422 | 171.44558
0.18485 | 171.13152
0.18548 | 170.81542
0.1861 | 170.49818
0.18672 | 170.18068
0.18733 | 169.86344
0.18794 | 169.54656
0.18854 | 169.22959
0.18914 | 168.91179
0.18974 | 168.59264
0.19033 | 168.26346
0.19092 | 167.9279
0.1915 | 167.58776
0.19208 | 167.24457
0.19265 | 166.89927
0.19322 | 166.55233
0.19378 | 166.20405
0.19434 | 165.85465
0.19489 | 165.50434
0.19544 | 165.15328
0.19598 | 164.80161
0.19652 | 164.44949
0.19706 | 164.09701
0.19759 | 163.74427
0.19811 | 163.39133
0.19863 | 163.03822
0.19914 | 162.68495
0.19965 | 162.33152
0.20016 | 161.97791
0.20066 | 161.62409
0.20115 | 161.27002
0.20164 | 160.91563
0.20213 | 160.56083
0.20261 | 160.20555
0.20308 | 159.84971
0.20355 | 159.49329
0.20401 | 159.1363
0.20447 | 158.77874

## WF 36%
Strain | Stress
0 | -17.56028
1.91949e-08 | -15.53106
1.53252e-07 | -13.47979
5.13868e-07 | -11.39405
1.21574e-06 | -9.28515
2.36892e-06 | -7.14047
4.07516e-06 | -4.97223
6.45548e-06 | -2.7679
9.59752e-06 | -0.54047
1.36306e-05 | 1.72262
1.86484e-05 | 4.00772
2.4728e-05 | 6.32071
3.20175e-05 | 8.6677
4.056e-05 | 11.03427
5.05204e-05 | 13.43319
6.19648e-05 | 15.84975
7.49376e-05 | 18.29674
8.9632e-05 | 20.75893
0.000106029 | 23.24904
0.000124346 | 25.75114
0.000144534 | 28.27806
0.000166837 | 30.81397
0.000191269 | 33.37477
0.000217812 | 35.95484
0.000246755 | 38.59044
0.00027796 | 41.35535
0.000311751 | 45.1842
0.000348094 | 49.22739
0.000386916 | 53.45746
0.000428592 | 57.88209
0.000472888 | 62.46234
0.000520212 | 67.20819
0.000570484 | 72.07397
0.00062356 | 77.06586
0.000679928 | 82.13551
0.000739228 | 87.28814
0.000801984 | 92.47309
0.000867784 | 97.69999
0.000937204 | 102.91837
0.00101 | 108.13567
0.00109 | 113.30376
0.00117 | 118.43443
0.00125 | 123.4961
0.00134 | 128.45645
0.00143 | 133.33271
0.00152 | 138.07607
0.00162 | 142.7076
0.00172 | 147.19702
0.00183 | 151.51997
0.00194 | 155.68928
0.00205 | 159.67213
0.00217 | 163.48206
0.0023 | 167.09595
0.00242 | 170.50265
0.00256 | 173.70952
0.00269 | 176.70522
0.00283 | 179.47887
0.00298 | 182.04936
0.00312 | 184.40934
0.00328 | 186.56204
0.00344 | 188.50894
0.0036 | 190.27423
0.00377 | 191.86025
0.00394 | 193.27659
0.00412 | 194.54694
0.0043 | 195.68199
0.00449 | 196.69399
0.00468 | 197.60622
0.00487 | 198.42923
0.00507 | 199.17748
0.00528 | 199.8617
0.00549 | 200.49708
0.00571 | 201.08993
0.00593 | 201.64716
0.00616 | 202.17686
0.00639 | 202.68213
0.00662 | 203.16646
0.00687 | 203.63329
0.00711 | 204.08414
0.00736 | 204.51967
0.00762 | 204.94329
0.00788 | 205.35541
0.00815 | 205.75708
0.00843 | 206.14935
0.00871 | 206.53291
0.00899 | 206.90869
0.00928 | 207.2772
0.00957 | 207.63916
0.00987 | 207.99504
0.01018 | 208.34524
0.01049 | 208.6904
0.01081 | 209.03049
0.01113 | 209.3661
0.01146 | 209.69751
0.01179 | 210.02495
0.01213 | 210.34871
0.01247 | 210.669
0.01282 | 210.98609
0.01317 | 211.30013
0.01354 | 211.61128
0.0139 | 211.91973
0.01427 | 212.22554
0.01465 | 212.52888
0.01503 | 212.82948
0.01542 | 213.12756
0.01581 | 213.42293
0.01621 | 213.7156
0.01662 | 214.00552
0.01703 | 214.29269
0.01744 | 214.57713
0.01786 | 214.85898
0.01829 | 215.1384
0.01872 | 215.41553
0.01916 | 215.69054
0.01961 | 215.96371
0.02005 | 216.235
0.02051 | 216.50449
0.02097 | 216.7724
0.02143 | 217.03889
0.0219 | 217.30394
0.02238 | 217.56774
0.02286 | 217.83068
0.02335 | 218.09252
0.02384 | 218.35368
0.02434 | 218.61419
0.02484 | 218.87416
0.02535 | 219.13364
0.02587 | 219.3927
0.02639 | 219.65139
0.02691 | 219.90978
0.02744 | 220.16793
0.02798 | 220.42587
0.02852 | 220.68365
0.02907 | 220.94138
0.02962 | 221.19919
0.03017 | 221.45725
0.03074 | 221.7157
0.0313 | 221.97472
0.03188 | 222.23443
0.03245 | 222.49496
0.03304 | 222.75639
0.03362 | 223.01873
0.03422 | 223.28196
0.03481 | 223.54605
0.03542 | 223.8109
0.03603 | 224.0763
0.03664 | 224.34199
0.03726 | 224.60777
0.03788 | 224.87345
0.03851 | 225.13874
0.03914 | 225.40329
0.03978 | 225.66685
0.04042 | 225.92927
0.04107 | 226.1904
0.04172 | 226.45008
0.04238 | 226.70826
0.04304 | 226.96503
0.0437 | 227.22048
0.04437 | 227.47473
0.04505 | 227.72791
0.04573 | 227.98005
0.04641 | 228.23111
0.0471 | 228.48101
0.04779 | 228.72968
0.04849 | 228.97704
0.04919 | 229.22302
0.0499 | 229.46758
0.05061 | 229.7107
0.05132 | 229.95226
0.05204 | 230.19206
0.05277 | 230.42988
0.05349 | 230.66552
0.05422 | 230.89865
0.05496 | 231.12876
0.0557 | 231.35544
0.05644 | 231.5785
0.05719 | 231.79781
0.05794 | 232.01335
0.05869 | 232.2251
0.05945 | 232.43306
0.06022 | 232.63741
0.06098 | 232.83836
0.06175 | 233.03604
0.06253 | 233.23058
0.0633 | 233.4221
0.06408 | 233.61071
0.06487 | 233.79646
0.06566 | 233.97939
0.06645 | 234.15952
0.06724 | 234.3368
0.06804 | 234.51107
0.06884 | 234.68225
0.06964 | 234.85023
0.07045 | 235.01491
0.07126 | 235.17615
0.07207 | 235.33385
0.07289 | 235.48796
0.07371 | 235.63842
0.07453 | 235.78518
0.07536 | 235.92804
0.07619 | 236.06663
0.07702 | 236.20063
0.07785 | 236.32984
0.07869 | 236.45416
0.07953 | 236.57372
0.08037 | 236.68881
0.08121 | 236.79962
0.08206 | 236.90629
0.08291 | 237.00901
0.08376 | 237.10811
0.08461 | 237.20397
0.08547 | 237.29689
0.08632 | 237.38698
0.08718 | 237.47427
0.08805 | 237.55883
0.08891 | 237.64078
0.08978 | 237.72024
0.09064 | 237.7972
0.09151 | 237.8716
0.09238 | 237.94308
0.09326 | 238.01114
0.09413 | 238.07473
0.09501 | 238.13291
0.09589 | 238.18532
0.09677 | 238.23194
0.09765 | 238.27274
0.09853 | 238.30782
0.09942 | 238.33732
0.1003 | 238.36142
0.10119 | 238.38033
0.10208 | 238.39406
0.10297 | 238.40234
0.10386 | 238.4048
0.10475 | 238.40114
0.10564 | 238.3911
0.10653 | 238.3742
0.10743 | 238.35003
0.10832 | 238.31798
0.10922 | 238.27736
0.11011 | 238.22746
0.11101 | 238.16765
0.11191 | 238.09743
0.11281 | 238.01641
0.1137 | 237.92418
0.1146 | 237.81998
0.1155 | 237.7032
0.1164 | 237.57315
0.1173 | 237.42844
0.1182 | 237.2675
0.1191 | 237.08931
0.12 | 236.89346
0.1209 | 236.68028
0.1218 | 236.45032
0.1227 | 236.20422
0.1236 | 235.94244
0.1245 | 235.66505
0.1254 | 235.37208
0.1263 | 235.06366
0.1272 | 234.74009
0.12809 | 234.40176
0.12899 | 234.04899
0.12989 | 233.68246
0.13078 | 233.30303
0.13168 | 232.91092
0.13257 | 232.50554
0.13347 | 232.08561
0.13436 | 231.64992
0.13525 | 231.19784
0.13615 | 230.72892
0.13703 | 230.24321
0.13792 | 229.74082
0.13881 | 229.2199
0.1397 | 228.67836
0.14058 | 228.11329
0.14147 | 227.52296
0.14235 | 226.90619
0.14323 | 226.2625
0.14411 | 225.59063
0.14499 | 224.88797
0.14587 | 224.15178
0.14674 | 223.38026
0.14762 | 222.57221
0.14849 | 221.72686
0.14936 | 220.84383
0.15022 | 219.92269
0.15109 | 218.96313
0.15196 | 217.9653
0.15282 | 216.93041
0.15368 | 215.85836
0.15454 | 214.75071
0.15539 | 213.60893
0.15624 | 212.43478
0.1571 | 211.23025
0.15794 | 209.9973
0.15879 | 208.73836
0.15963 | 207.45627
0.16048 | 206.1537
0.16131 | 204.83385
0.16215 | 203.5006
0.16298 | 202.15745
0.16382 | 200.80717
0.16464 | 199.45183
0.16547 | 198.09266
0.16629 | 196.73071
0.16711 | 195.36695
0.16793 | 194.00221
0.16874 | 192.63715
0.16955 | 191.27468
0.17036 | 189.91452
0.17116 | 188.56063
0.17196 | 187.21417
0.17276 | 185.87868
0.17355 | 184.55711
0.17435 | 183.25202
0.17513 | 181.96582
0.17592 | 180.7029
0.1767 | 179.46411
0.17748 | 178.25087
0.17825 | 177.06304
0.17902 | 175.89992
0.17979 | 174.82632
0.18055 | 173.76569
0.18131 | 172.71215
0.18206 | 171.6612
0.18281 | 170.61133
0.18356 | 169.56291
0.1843 | 168.51453
0.18504 | 167.46634
0.18578 | 166.41827
0.18651 | 165.3703
0.18724 | 164.32253
0.18796 | 163.27518
0.18868 | 162.22846
0.18939 | 161.18264
0.1901 | 160.13797
0.19081 | 159.09469
0.19151 | 158.053
0.19221 | 157.01305
0.1929 | 155.97494
0.19359 | 154.93882
0.19427 | 153.90481
0.19495 | 152.87295
0.19563 | 151.84325
0.1963 | 150.8157
0.19696 | 149.79023

## WF 46%
Strain | Stress
1.9884e-05 | 9.48542
2.63833e-05 | 11.4343
3.41468e-05 | 13.5343
4.32811e-05 | 15.7902
5.38952e-05 | 18.2063
6.6085e-05 | 20.7866
7.99562e-05 | 23.5347
9.56096e-05 | 26.4537
0.000113144 | 29.5463
0.000132658 | 32.8147
0.000154249 | 36.2605
0.000178019 | 39.8847
0.000204048 | 43.6876
0.000232435 | 47.669
0.000263272 | 51.8279
0.00029665 | 56.1626
0.000332656 | 60.6706
0.000371378 | 65.3486
0.000412918 | 70.1928
0.00045733 | 75.1981
0.000504713 | 80.359
0.000555149 | 85.669
0.000608718 | 91.1208
0.000665502 | 96.7061
0.000725578 | 102.416
0.000789048 | 108.241
0.00085594 | 114.171
0.000926353 | 120.193
0.001 | 126.297
0.00108 | 132.47
0.00116 | 138.698
0.00124 | 144.969
0.00133 | 151.267
0.00143 | 157.578
0.00152 | 163.889
0.00162 | 170.184
0.00173 | 176.448
0.00184 | 182.667
0.00195 | 188.827
0.00207 | 194.914
0.00219 | 200.914
0.00232 | 206.815
0.00245 | 212.606
0.00259 | 218.275
0.00273 | 223.812
0.00287 | 229.208
0.00302 | 234.457
0.00318 | 239.551
0.00334 | 244.485
0.0035 | 249.254
0.00367 | 253.855
0.00384 | 258.285
0.00402 | 262.544
0.00421 | 266.631
0.0044 | 270.545
0.00459 | 274.288
0.00479 | 277.861
0.00499 | 281.266
0.0052 | 284.507
0.00542 | 287.586
0.00564 | 290.507
0.00587 | 293.273
0.0061 | 295.89
0.00634 | 298.361
0.00658 | 300.692
0.00683 | 302.887
0.00708 | 304.952
0.00734 | 306.891
0.0076 | 308.71
0.00788 | 310.413
0.00815 | 312.007
0.00843 | 313.496
0.00872 | 314.886
0.00902 | 316.181
0.00931 | 317.387
0.00962 | 318.508
0.00993 | 319.549
0.01025 | 320.515
0.01057 | 321.41
0.0109 | 322.239
0.01123 | 323.006
0.01157 | 323.715
0.01192 | 324.37
0.01227 | 324.974
0.01263 | 325.531
0.013 | 326.045
0.01337 | 326.518
0.01374 | 326.954
0.01412 | 327.355
0.01451 | 327.724
0.01491 | 328.064
0.01531 | 328.377
0.01571 | 328.665
0.01613 | 328.931
0.01654 | 329.176
0.01697 | 329.401
0.0174 | 329.61
0.01784 | 329.803
0.01828 | 329.982
0.01873 | 330.148
0.01918 | 330.302
0.01964 | 330.445
0.02011 | 330.578
0.02058 | 330.702
0.02106 | 330.819
0.02154 | 330.927
0.02203 | 331.029
0.02253 | 331.125
0.02303 | 331.215
0.02354 | 331.3
0.02406 | 331.38
0.02458 | 331.455
0.0251 | 331.527
0.02563 | 331.594
0.02617 | 331.657
0.02671 | 331.717
0.02726 | 331.774
0.02782 | 331.827
0.02838 | 331.878
0.02894 | 331.925
0.02951 | 331.97
0.03009 | 332.012
0.03067 | 332.051
0.03126 | 332.088
0.03185 | 332.122
0.03245 | 332.154
0.03306 | 332.183
0.03367 | 332.209
0.03428 | 332.233
0.0349 | 332.253
0.03552 | 332.27
0.03615 | 332.284
0.03679 | 332.295
0.03743 | 332.301
0.03808 | 332.304
0.03873 | 332.303
0.03938 | 332.298
0.04004 | 332.288
0.04071 | 332.273
0.04137 | 332.254
0.04205 | 332.229
0.04273 | 332.199
0.04341 | 332.163
0.0441 | 332.122
0.04479 | 332.074
0.04549 | 332.02
0.04619 | 331.96
0.04689 | 331.893
0.0476 | 331.818
0.04832 | 331.736
0.04904 | 331.647
0.04976 | 331.548
0.05049 | 331.441
0.05122 | 331.326
0.05195 | 331.2
0.05269 | 331.065
0.05343 | 330.919
0.05418 | 330.762
0.05492 | 330.594
0.05567 | 330.414
0.05643 | 330.221
0.05719 | 330.015
0.05795 | 329.794
0.05872 | 329.56
0.05948 | 329.309
0.06026 | 329.043
0.06103 | 328.76
0.06181 | 328.459
0.06258 | 328.14
0.06337 | 327.801
0.06415 | 327.442
0.06494 | 327.062
0.06573 | 326.66
0.06652 | 326.234
0.06731 | 325.784
0.06811 | 325.309
0.0689 | 324.808
0.0697 | 324.28
0.0705 | 323.722
0.07131 | 323.136
0.07211 | 322.519
0.07291 | 321.87
0.07372 | 321.188
0.07452 | 320.473
0.07533 | 319.724
0.07614 | 318.939
0.07694 | 318.119
0.07775 | 317.261
0.07855 | 316.366
0.07936 | 315.432
0.08016 | 314.459
0.08096 | 313.445
0.08176 | 312.392
0.08256 | 311.297
0.08336 | 310.16
0.08415 | 308.981
0.08495 | 307.759
0.08574 | 306.493
0.08653 | 305.184
0.08732 | 303.83
0.08808 | 302.431
0.08886 | 300.986
0.08963 | 299.496
0.0904 | 297.96
0.09117 | 296.378
0.09193 | 294.749
0.09269 | 293.074
0.09344 | 291.352
0.09419 | 289.583
0.09492 | 287.768
0.09566 | 285.906
0.09639 | 283.998
0.09711 | 282.044
0.09783 | 280.044
0.09854 | 277.999
0.09924 | 275.908
0.09994 | 273.773
0.10063 | 271.594
0.10131 | 269.372
0.10199 | 267.107
0.10265 | 264.8
0.1033 | 262.453
0.10395 | 260.067
0.10458 | 257.644
0.1052 | 255.186
0.1058 | 252.694
0.10638 | 250.17
0.10697 | 247.617
0.10756 | 245.036
0.10814 | 242.431
0.1087 | 239.802
0.10925 | 237.153
0.1098 | 234.485
0.11032 | 231.8
0.11082 | 229.102
0.11132 | 226.392
0.11183 | 223.673
0.11233 | 220.948
0.11283 | 218.218
0.11331 | 215.487
0.11379 | 212.755
0.11425 | 210.025
0.1147 | 207.299
0.11513 | 204.578
0.11554 | 201.863
0.11595 | 199.156
0.11634 | 196.459
0.11673 | 193.772
0.1171 | 191.097
0.11747 | 188.435
0.11783 | 185.787
0.11818 | 183.154
0.11853 | 180.537
0.11887 | 177.935
0.11921 | 175.351
0.11954 | 172.784
0.11985 | 170.235
0.12015 | 167.705
0.12043 | 165.194
0.12071 | 162.704
0.12097 | 160.234
0.12122 | 157.786
0.12147 | 155.362
0.12171 | 152.961
0.12194 | 150.585
0.12217 | 148.234
0.1224 | 145.911
0.12262 | 143.615
0.12282 | 141.347
0.12301 | 139.11
0.1232 | 136.902
0.12338 | 134.727
0.12357 | 132.585
0.12376 | 130.476
0.12394 | 128.402
0.12411 | 126.364
0.12426 | 124.362
0.12442 | 122.398
0.12456 | 120.471
0.12471 | 118.583
0.12486 | 116.733
0.125 | 114.923
0.12515 | 113.153
0.1253 | 111.422
0.12545 | 109.731
0.12558 | 108.08
0.1257 | 106.469
0.12581 | 104.897
0.12591 | 103.366
0.12602 | 101.874
0.12614 | 100.423
0.12626 | 99.0118
0.12637 | 97.6408
0.12647 | 96.3102
0.12657 | 95.0201
0.12666 | 93.7708
0.12673 | 92.5627
0.12678 | 91.3961
0.12683 | 90.2717
0.12687 | 89.1896
0.12693 | 88.1505
0.12701 | 87.1546
0.12708 | 86.202
0.12715 | 85.2928
0.12721 | 84.4272
0.12725 | 83.605
0.12728 | 82.8263
0.12733 | 82.091
0.12737 | 81.399
0.12742 | 80.7501
0.12747 | 80.1438
0.1275 | 79.5795
0.12754 | 79.0567
0.12758 | 78.5743
0.12763 | 78.1316
0.12766 | 77.7276
0.12769 | 77.3613
0.12772 | 77.0316
0.12776 | 76.7375
0.12778 | 76.4781
0.12779 | 76.2521
0.12779 | 76.0586
0.12777 | 75.8963
0.12776 | 75.7638
0.12775 | 75.6594
0.12774 | 75.5809
0.12773 | 75.5257
0.12771 | 75.4904
0.1277 | 75.4713
0.12768 | 75.4637